## Лист1
Таблица радиусов, усилий, длин и минимальных размеров полок и матриц для гибки в ООО "Римакс Групп"
Толщина | Ширина ручья Матрицы | Конструкц. сталь |  |  | Нерж.сталь |  |  | Аллюминий
|  | Радиус | Мин. Полка | Макс Длина | Радиус | Мин. Полка | Макс Длина | Радиус | Мин. Полка | Макс Длина
1 | 8 | 1.28 | 6 | 4200 | 1.28 | 6 | 4200 | 1.28 | 6 | 4200
1.2 | 8 | 1.28 | 6 | 4200 | 1.28 | 6 | 4200 | 1.28 | 6 | 4200
1.5 | 8 | 1.28 | 6.5 | 4200 | 1.28 | 6.5 | 4200 | 1.28 | 6.5 | 4200
| 12 | 1.92 | 9.5 | 4200 | 1.92 | 9.5 | 4200 | 1.92 | 9.5 | 4200
2 | 12 | 1.92 | 10 | 4200 | 1.92 | 10 | 4200 | 1.92 | 10 | 4200
2.5 | 16 | 2.56 | 13 | 4200 | 2.56 | 13 | 4200 | 2.56 | 13 | 4200
3 | 22 | 3.52 | 17.5 | 4200 | 3.52 | 17.5 | 4200 | 3.52 | 17.5 | 4200
4 | 35 | 5.6 | 27 | 4200 | 5.6 | 27 | 4200 | 5.6 | 27 | 4200
5 | 35 | 5.6 | 28 | 4200 | 5.6 | 28 | 2930 | 5.6 | 28 | 4200
| 50 | 8 | 37 | 4200 | 8 | 37 | 4200 | 8 | 37 | 4200
6 | 50 | 8 | 38 | 4200 | 8 | 38 | 3250 | 8 | 38 | 4200
| 63 | 10.08 | 47 | 4200 | 10.08 | 47 | 4200 | 10.08 | 47 | 4200
8 | 50 | 8 | 40.5 | 2500 | 8 | 40.5 | 1666.667 | 8 | 40.5 | 3125
| 63 | 10.08 | 49 | 3100 | 10.08 | 49 | 2066.667 | 10.08 | 49 | 3875
10 | 80 | 12.8 | 62 | 2700 | 12.8 | 62 | 1800 | 12.8 | 62 | 3375
| 100 | 16 | 75 | 3700 | 16 | 75 | 2466.667 | 16 | 75 | 4200
12 | 100 | 16 | 77 | 2400 | 16 | 77 | 1600 | 16 | 77 | 3000
| 160 | 25.6 | 116 | 4200 | 25.6 | 116 | 2900 | 25.6 | 116 | 4200
14 | 160 | 25.6 | 118 | 2700 | 25.6 | 118 | 1800 | 25.6 | 118 | 3375
16 | 160 | 25.6 | 120 | 2600 | 25.6 | 120 | 1733.333 | 25.6 | 120 | 3250
длина гиба менее 4 м